## Sheet1
| Depth, m |  | Physical properties |  |  |  | Atterberg Limits |  |  |  | Engineering Properties
% passing
SampleNo | From | To | Wn % | y (t/cu.m.) | #4 (%) | #200 (%) | LL (%) | PL (%) | PI (%) | Soil Class | Su (t/sq.m.) | Su from Ncor | N
SS-1 | 1 | 1.45 | 22 |  | 90 | 70 | 33 | 18 | 15 |  |  |  | 30
SS-2 | 2 | 2.45 | 21 | 2.05 | 0 | 99 | 33 | 20 | 13 |  |  |  | 16
SS-3 | 3 | 3.45 | 58 |  | 0 | 100 | 60 | 29 | 31 |  |  |  | 18
SS-4 | 4.5 | 4.95 | 63 |  | 0 | 91 | [6 empty] | 7
SS-5 | 6 | 6.45 | 23 | 1.97 | 0 | 99 | [6 empty] | 6
SS-6 | 7.5 | 7.95 | 24 | 2 | 0 | 100 | 43 | 21 | 22 |  |  |  | 2
SS-7 | 9 | 9.45 | 23 | 2.05 | 0 | 96 | [6 empty] | 2
SS-8 | 10.5 | 10.95 | 26 | 2 | [8 empty] | 2
SS-9 | 12 | 12.45 | 25 | 2.02 | 0 | 100 | 47 | 24 | 23 |  |  |  | 2
SS-10 | 13.5 | 13.95 | 28 | 1.98 | [8 empty] | 13
SS-11 | 15 | 15.45 | 21 | 2.02 | 0 | 99 | 39 | 20 | 19 |  |  |  | 26
SS-12 | 16.5 | 16.95 | 20 | 2.07 | [8 empty] | 29
SS-13 | 18 | 18.45 | 20 | 2.03 | 0 | 100 | 48 | 22 | 26 |  |  |  | 54
SS-14 | 19.5 | 19.95 | 19 | 2.08 | [8 empty] | 56
SS-15 | 21 | 21.45 | 15 | 2.13 | 0 | 75 | 30 | 18 | 12 |  |  |  | 63
SS-16 | 22.5 | 22.95 | 13 |  | 0 | 36 | 24 | 16 | 8